## Experimental
Supplementary dataset. Spectral parameteres measured in Raman spectra from ethe experimental sample set
Spectrum | H2O KFT | err | ILW | IHW | IW | R | nan_peak | IN | ALW | AHW | AW | AN | AR
Santa Maria Rhyolite
RS-74_1600_1 | - | - | 12.18 | 17.08 | - | 0.7131148 | 670.15 | 56.83 | 1771 | 4581 | - | 3025 | 0.3865968
RS-74_1600_2 | - | - | 21.49 | 28.27 | - | 0.7601698 | 670.83 | 85 | 3152.38 | 7200.5 | - | 4707 | 0.4378002
RS-74-0.5w_1 | 0.78 | 0.07 | 3.36 | 4.21 | 13.5 | 0.7980998 | 673.3 | 28.33 | 515.137 | 1079 | 4991 | 1512 | 0.4774208
RS-74-0.5w_2 | 0.78 | 0.07 | 15.19 | 15.45 | 52.15 | 0.9831715 | 669.29 | 91.09 | 2300.2 | 4081.2 | 17004 | 5280 | 0.5636087
RS-74-0.5w_3 | 0.78 | 0.07 | 6.95 | 7.76 | 24.66 | 0.8956186 | 671.98 | 49.89 | 1065 | 2064 | 7755 | 2648 | 0.5159884
RS-74-1.0w_1 | 1.21 | 0.14 | 3.92 | 3.89 | 25 | 1.007712 | 676.02 | 3.51 | 500.121 | 1189.03 | 8115 | 164.27 | 0.4206126
RS-74-1.0w_2 | 1.21 | 0.14 | 10.1 | 11.16 | 51.8 | 0.9050179 | 677.37 | 15.2 | 1293 | 2793 | 15469 | 829 | 0.4629431
RS-74-2.0w_1 | 2.12 | 0.11 | 3.13 | 1.98 | 36.44 | 1.580808 | 672.76 | 33.7 | 283.5 | 564.7 | 12244 | 1978 | 0.5020365
RS-74-2.0w_2 | 2.12 | 0.11 | 4.56 | 2.97 | 49.77 | 1.535354 | 673.33 | 36.34 | 517.6 | 976.2 | 15995 | 2207 | 0.5302192
RS-74-3.0w_1 | 2.98 | 0.11 | 5.33 | 4.04 | 69.91 | 1.319307 | 671.98 | 61.34 | 666.9 | 1060.9 | 17499 | 3861 | 0.6286172
RS-74-3.0w_2 | 2.98 | 0.11 | 4.35 | 3.07 | 70.55 | 1.416938 | 671.98 | 59.53 | 479.6 | 840.9 | 19562 | 3757 | 0.5703413
RS-74-4.5w_1 | 5.27 | 0.14 | 3.98 | 2.09 | 79.24 | 1.904306 | 673.33 | 34.46 | 451.17 | 806 | 21978 | 2410 | 0.5597643
RS-74-4.5w_2 | 5.27 | 0.14 | 3.6 | 1.98 | 92.02 | 1.818182 | 673.33 | 40.1 | 376 | 611 | 25449 | 2679 | 0.6153846
Caixas do Sul Dacite
GX-07_1650_1 | - | - | 37.83 | 54.87 | - | 0.6894478 | - | - | 6351 | 12229 | - | - | 0.5193393
GX-07_1650_2 | - | - | 36.17 | 53.94 | - | 0.6705599 | - | - | 6171 | 12047 | - | - | 0.5122437
GX-07_1650_4 | - | - | 23.18 | 37.24 | - | 0.622449 | 676.51 | 27.52 | 3345 | 8856 | - | 1363 | 0.37771
GX-07 0.5w | 0.89 | 0.1 | 6.41 | 9.45 | 24.3 | 0.6783069 | 670.6 | 53.32 | 895.8 | 2219 | 9783 | 2997 | 0.4036954
GX-07 1.0w | 1.23 | 0.1 | 4.67 | 6.06 | 20.5 | 0.7706271 | 670.6 | 25.06 | 713.6 | 1518 | 9049 | 1681 | 0.4700922
GX-07 2.0w | 1.95 | 0.12 | 3.11 | 3.46 | 30.77 | 0.8988439 | 671.9 | 38.01 | 403.5 | 897.4 | 9450 | 2366 | 0.4496323
GX-07 3.0w_1 | 3.23 | 0.12 | 4.47 | 3.72 | 66.7 | 1.201613 | 671.9 | 59.68 | 497.6 | 1040.31 | 19939 | 3813 | 0.478319
GX-07 3.0w_2 | 3.23 | 0.12 | 4.61 | 3.64 | 67.5 | 1.266484 | 674.6 | 58.63 | 457.15 | 1010.5 | 22369 | 3789 | 0.4523998
GX-07 4.5w_1 | 4.41 | 0.09 | 3.81 | 3.42 | 73.2 | 1.114035 | 671.98 | 46.76 | 418.7 | 1207 | 22559 | 3212 | 0.3468931
GX-07 4.5w_2 | 4.41 | 0.09 | 2.45 | 1.92 | 68.5 | 1.276042 | 673.3 | 35.57 | 299.2 | 583 | 18857 | 2305 | 0.5132075
Barros Cassal Dacite
RS-73A_1600_1 | - | - | 11.5 | 32.61 | - | 0.3526526 | 685.8 | 14.48 | 1830 | 7142 | - | 979.2 | 0.2562307
RS-73A_1600_2 | - | - | 3.51 | 9.4 | - | 0.3734043 | 694.52 | 7.7 | 464.5 | 1951 | - | 631.7 | 0.238083
RS-73A_1600_3 | - | - | 2.3 | 7.24 | - | 0.3176796 | 683.92 | 8.47 | 292.6 | 1609 | - | 665.03 | 0.1818521